## Sheet1 (2)
wt.% analyzed by EPMA
group | mineral | name | N* | O |  | Na |  | Mg |  | Al |  | Si |  | P |  | S |  | K |  | Ca |  | Ti |  | Mn |  | Fe |  | Cu |  | Zn |  | Ba |  | Pb
|  |  |  | Avg. | Std. | Avg. | Std. | Avg. | Std. | Avg. | Std. | Avg. | Std. | Avg. | Std. | Avg. | Std. | Avg. | Std. | Avg. | Std. | Avg. | Std. | Avg. | Std. | Avg. | Std. | Avg. | Std. | Avg. | Std. | Avg. | Std. | Avg. | Std.
silicate | quartz | ELV44-84-2 | 2 | 53.34 | 0.07 | [6 empty] | 46.825 | 0.065 | [10 empty] | 0.04 | 0.01
silicate | dickite | ELV44-92-1 | 8 | 43.1725 | 0.3639282 | 0.015 | 0.0254951 | 0.02125 | 0.01536026 | 20.195 | 0.1499166 | 22.0525 | 0.2412338 |  |  |  |  | 0.01625 | 0.02446298 | 0.0325 | 0.02331845 |  |  |  |  | 0.1875 | 0.1189275
silicate | muscovite | ELV44-65-1 | 9 | 43.81556 | 0.9430578 | 0.3511111 | 0.1764744 | 0.5422222 | 0.2938548 | 17.47556 | 1.30801 | 22.52778 | 1.185512 |  |  |  |  | 7.695556 | 0.2748378 | 0.05333333 | 0.042947 | 0.3711111 | 0.779365 |  |  | 0.9744444 | 0.4486055
silicate | Mg-chlorite | ELV44-88-4B | 9 | 38.06222 | 0.2048185 |  |  | 15.83889 | 0.3639122 | 11.58778 | 0.2559851 | 13.38222 | 0.1404578 |  |  |  |  | 0.01666667 | 0.04055175 | 0.03444444 | 0.02006163 |  |  | 0.1055556 | 0.03269764 | 7.087778 | 0.4377157
silicate | Fe-chlorite | ELV44-72-1B | 20 | 34.1555 | 0.3512474 |  |  | 5.221 | 0.1953177 | 12.4605 | 0.2445501 | 11.094 | 0.238252 |  |  |  |  | 0.0225 | 0.04978705 | 0.107 | 0.1465981 |  |  | 0.205 | 0.04863127 | 24.02 | 0.4681026
carbonate | ankerite | ELV44-72-1B | 10 | 16.033 | 0.1928756 |  |  | 7.889 | 0.3216349 | [10 empty] | 19.702 | 0.3294177 |  |  | 1.864 | 0.1231422 | 8.486 | 0.3937563
carbonate | calcite | ELV44-79-2 | 12 | 16.17333 | 0.2512745 |  |  | 0.1083333 | 0.03847799 | [10 empty] | 39.20917 | 0.7017651 |  |  | 0.8725 | 0.2403166 | 0.6866667 | 0.2682764
carbonate | dolomite | ELV44-88-3 | 7 | 16.94429 | 0.2557821 |  |  | 11.59429 | 0.597013 | [10 empty] | 21.02857 | 0.9375413 |  |  | 1.04 | 0.2653838 | 2.141429 | 0.9606163
carbonate | Mg-siderite | ELV44-94-1 | 14 | 15.25857 | 0.580343 |  |  | 7.879286 | 0.8108854 | [10 empty] | 0.1035714 | 0.0540644 |  |  | 0.1735714 | 0.03264684 | 34.82929 | 1.248173
carbonate | Fe-magnesite | ELV44-89-4A | 5 | 19.084 | 0.1389388 |  |  | 26.096 | 0.3028267 | [10 empty] | 0.458 | 0.03655133 |  |  | 0.72 | 0.04690416 | 5.276 | 0.2263272
silicate | albite | Ab_2 | 50 | 48.3 | 0.5 | 7.84 | 0.3 | 0 | 0.01 | 11.1 | 0.27 | 30.83 | 0.53 |  |  |  |  | 0.06 | 0.03 | 1.23 | 0.4 | 0.0032 | 0.006144917
silicate | bytownite | An_1 | 10 | 47.2 | 0.15 | 2.1 | 0.17 |  |  | 16.99 | 0.24 | 23.54 | 0.24 |  |  |  |  | 0.09 | 0.03 | 10.73 | 0.28 | 0.007 | 0.009 |  |  | 0.11 | 0.07
silicate | labradorite | An_1 | 11 | 47.44 | 0.97 | 3.24 | 0.16 |  |  | 15.61 | 0.36 | 25.17 | 0.56 |  |  |  |  | 0.17 | 0.03 | 8.72 | 0.13 | 0.02363636 | 0.01871933 |  |  | 0.2 | 0.13
silicate | orthoclase | Webmineral | - | 45.99 | [5 empty] | 9.69 |  | 30.27 | [5 empty] | 14.05
silicate | quartz | Qz_2 | 20 | 53.97 | 0.24 | 0.01 | 0.01 | 0 | 0 | 0 | 0.01 | 47.33 | 0.22 | [12 empty] | 0.02 | 0.03
silicate | muscovite | Ms_1 | 20 | 44.81 | 0.33 | 0.56 | 0.04 | 0.25 | 0.05 | 19.18 | 0.23 | 22.15 | 0.18 |  |  |  |  | 8.47 | 0.14 | 0 | 0 | 0.0945 | 0.03680693 | 0.02 | 0.03 | 1.13 | 0.11
silicate | lepidolite | Lpd_1 | 21 | 42.55 | 1.45 | 0.15 | 0.07 | 0.01 | 0.01 | 16.17 | 2.54 | 22.99 | 1.02 |  |  |  |  | 8.77 | 0.26 | 0 | 0.01 | 0.004285714 | 0.00791107 | 0.28 | 0.17 | 0.03 | 0.06
silicate | chlorite | Chl_1 | 20 | 37.94 | 0.57 | 0.02 | 0.02 | 13.81 | 1.01 | 10.84 | 0.44 | 13.89 | 0.72 |  |  |  |  | 0.03 | 0.04 | 0.11 | 0.14 | 0.0435 | 0.02434646 | 0.12 | 0.05 | 11.25 | 0.84
phosphate | apatite | Ap_1 | 25 | 39.34 | 0.52 | [8 empty] | 18.22 | 0.27 |  |  |  |  | 38.9 | 0.8 |  |  | 0.79 | 0.37 | 0.05 | 0.04
carbonate | ankerite | Ank_1 | 31 | 16.34 | 0.26 |  |  | 7.67 | 0.88 | [10 empty] | 19.84 | 0.34 |  |  | 2.3 | 0.42 | 9.34 | 0.95
carbonate | calcite | Cal_4 | 27 | 16.63 | 0.35 |  |  | 0.58 | 0.25 | [10 empty] | 40.53 | 0.75 |  |  | 0.01 | 0.02 | 0.02 | 0.03
carbonate | dolomite | Dol_1 | 16 | 18.37 | 0.32 |  |  | 13.85 | 1.07 | [10 empty] | 22.82 | 1.28 |  |  | 0.07 | 0.06 | 0.35 | 0.14
carbonate | siderite | Sd_3 | 13 | 14.33 | 0.23 |  |  | 1.91 | 1.01 | [10 empty] | 0.04 | 0.04 |  |  | 1.92 | 0.91 | 43.55 | 2.58
sulfate | barite | Brt_2 | 39 | 28.39 | 0.26 | [10 empty] | 14.09 | 0.16 | [14 empty] | 58.57 | 0.8
sulfide | chalcopyrite | Ccp_2 | 23 | [12 empty] | 35.23 | 0.22 | [8 empty] | 29.33 | 0.57 | 34.38 | 0.34 | 0.01 | 0.01 |  |  | 0.12 | 0.05
sulfide | galena | Gn_2 | 25 | [12 empty] | 13.8 | 0.16 | [16 empty] | 86.82 | 0.26
sulfide | pyrite | Py_1 | 30 | [12 empty] | 53.91 | 0.27 | [8 empty] | 46.56 | 0.2 | [6 empty] | 0.16 | 0.04
sulfide | pyrrhotite | Sp_4 | 18 | [12 empty] | 39.66 | 0.19 | [8 empty] | 58.1 | 0.2 | [6 empty] | 0.13 | 0.03
sulfide | sphalerite | Sp_3 | 20 | [12 empty] | 33.13 | 0.21 | [8 empty] | 0.32 | 0.09 |  |  | 65.8 | 0.32 |  |  | 0.08 | 0.05

## Sheet1
group | mineral | name | N* | O |  | F |  | Na |  | Mg |  | Al |  | Si |  | P |  | S |  | K |  | Ca |  | Ti |  | Mn |  | Fe |  | Cu |  | Zn |  | Ba |  | Pb
|  |  |  | Avg. | Std. | Avg. | Std. | Avg. | Std. | Avg. | Std. | Avg. | Std. | Avg. | Std. | Avg. | Std. | Avg. | Std. | Avg. | Std. | Avg. | Std. | Avg. | Std. | Avg. | Std. | Avg. | Std. | Avg. | Std. | Avg. | Std. | Avg. | Std. | Avg. | Std.
silicate | quartz | ELV44-84-2 | 2 | 53.34 | 0.07 | [8 empty] | 46.825 | 0.065 | [10 empty] | 0.04 | 0.01
silicate | dickite | ELV44-92-1 | 8 | 43.1725 | 0.3639282 |  |  | 0.015 | 0.0254951 | 0.02125 | 0.01536026 | 20.195 | 0.1499166 | 22.0525 | 0.2412338 |  |  |  |  | 0.01625 | 0.02446298 | 0.0325 | 0.02331845 |  |  |  |  | 0.1875 | 0.1189275
silicate | muscovite | ELV44-65-1 | 9 | 43.81556 | 0.9430578 |  |  | 0.3511111 | 0.1764744 | 0.5422222 | 0.2938548 | 17.47556 | 1.30801 | 22.52778 | 1.185512 |  |  |  |  | 7.695556 | 0.2748378 | 0.05333333 | 0.042947 | 0.3711111 | 0.779365 |  |  | 0.9744444 | 0.4486055
silicate | Mg-chlorite | ELV44-88-4B | 9 | 38.06222 | 0.2048185 |  |  |  |  | 15.83889 | 0.3639122 | 11.58778 | 0.2559851 | 13.38222 | 0.1404578 |  |  |  |  | 0.01666667 | 0.04055175 | 0.03444444 | 0.02006163 |  |  | 0.1055556 | 0.03269764 | 7.087778 | 0.4377157
silicate | Fe-chlorite | ELV44-72-1B | 20 | 34.1555 | 0.3512474 |  |  |  |  | 5.221 | 0.1953177 | 12.4605 | 0.2445501 | 11.094 | 0.238252 |  |  |  |  | 0.0225 | 0.04978705 | 0.107 | 0.1465981 |  |  | 0.205 | 0.04863127 | 24.02 | 0.4681026
carbonate | ankerite | ELV44-72-1B | 10 | 16.033 | 0.1928756 |  |  |  |  | 7.889 | 0.3216349 | [10 empty] | 19.702 | 0.3294177 |  |  | 1.864 | 0.1231422 | 8.486 | 0.3937563
carbonate | calcite | ELV44-79-2 | 12 | 16.17333 | 0.2512745 |  |  |  |  | 0.1083333 | 0.03847799 | [10 empty] | 39.20917 | 0.7017651 |  |  | 0.8725 | 0.2403166 | 0.6866667 | 0.2682764
carbonate | dolomite | ELV44-88-3 | 7 | 16.94429 | 0.2557821 |  |  |  |  | 11.59429 | 0.597013 | [10 empty] | 21.02857 | 0.9375413 |  |  | 1.04 | 0.2653838 | 2.141429 | 0.9606163
carbonate | Mg-siderite | ELV44-94-1 | 14 | 15.25857 | 0.580343 |  |  |  |  | 7.879286 | 0.8108854 | [10 empty] | 0.1035714 | 0.0540644 |  |  | 0.1735714 | 0.03264684 | 34.82929 | 1.248173
carbonate | Fe-magnesite | ELV44-89-4A | 5 | 19.084 | 0.1389388 |  |  |  |  | 26.096 | 0.3028267 | [10 empty] | 0.458 | 0.03655133 |  |  | 0.72 | 0.04690416 | 5.276 | 0.2263272
silicate | albite | Ab_2 | 50 | 48.3 | 0.5 |  |  | 7.84 | 0.3 | 0 | 0.01 | 11.1 | 0.27 | 30.83 | 0.53 |  |  |  |  | 0.06 | 0.03 | 1.23 | 0.4 | 0.0032 | 0.006144917
silicate | bytownite | An_1 | 10 | 47.2 | 0.15 |  |  | 2.1 | 0.17 |  |  | 16.99 | 0.24 | 23.54 | 0.24 |  |  |  |  | 0.09 | 0.03 | 10.73 | 0.28 | 0.007 | 0.009 |  |  | 0.11 | 0.07
silicate | labradorite | An_1 | 11 | 47.44 | 0.97 |  |  | 3.24 | 0.16 |  |  | 15.61 | 0.36 | 25.17 | 0.56 |  |  |  |  | 0.17 | 0.03 | 8.72 | 0.13 | 0.02363636 | 0.01871933 |  |  | 0.2 | 0.13
silicate | quartz | Qz_2 | 20 | 53.97 | 0.24 |  |  | 0.01 | 0.01 | 0 | 0 | 0 | 0.01 | 47.33 | 0.22 | [12 empty] | 0.02 | 0.03
silicate | muscovite | Ms_1 | 20 | 44.81 | 0.33 | 0.17 | 0.19 | 0.56 | 0.04 | 0.25 | 0.05 | 19.18 | 0.23 | 22.15 | 0.18 |  |  |  |  | 8.47 | 0.14 | 0 | 0 | 0.0945 | 0.03680693 | 0.02 | 0.03 | 1.13 | 0.11
silicate | lepidolite | Lpd_1 | 21 | 42.55 | 1.45 | 3.95 | 2.46 | 0.15 | 0.07 | 0.01 | 0.01 | 16.17 | 2.54 | 22.99 | 1.02 |  |  |  |  | 8.77 | 0.26 | 0 | 0.01 | 0.004285714 | 0.00791107 | 0.28 | 0.17 | 0.03 | 0.06
silicate | chlorite | Chl_1 | 20 | 37.94 | 0.57 |  |  | 0.02 | 0.02 | 13.81 | 1.01 | 10.84 | 0.44 | 13.89 | 0.72 |  |  |  |  | 0.03 | 0.04 | 0.11 | 0.14 | 0.0435 | 0.02434646 | 0.12 | 0.05 | 11.25 | 0.84
phosphate | apatite | Ap_1 | 25 | 39.34 | 0.52 | 4.52 | 0.37 | [8 empty] | 18.22 | 0.27 |  |  |  |  | 38.9 | 0.8 |  |  | 0.79 | 0.37 | 0.05 | 0.04
carbonate | ankerite | Ank_1 | 31 | 16.34 | 0.26 |  |  |  |  | 7.67 | 0.88 | [10 empty] | 19.84 | 0.34 |  |  | 2.3 | 0.42 | 9.34 | 0.95
carbonate | calcite | Cal_4 | 27 | 16.63 | 0.35 |  |  |  |  | 0.58 | 0.25 | [10 empty] | 40.53 | 0.75 |  |  | 0.01 | 0.02 | 0.02 | 0.03
carbonate | dolomite | Dol_1 | 16 | 18.37 | 0.32 |  |  |  |  | 13.85 | 1.07 | [10 empty] | 22.82 | 1.28 |  |  | 0.07 | 0.06 | 0.35 | 0.14
carbonate | siderite | Sd_3 | 13 | 14.33 | 0.23 |  |  |  |  | 1.91 | 1.01 | [10 empty] | 0.04 | 0.04 |  |  | 1.92 | 0.91 | 43.55 | 2.58
sulfate | barite | Brt_2 | 39 | 28.39 | 0.26 | [12 empty] | 14.09 | 0.16 | [14 empty] | 58.57 | 0.8
sulfide | chalcopyrite | Ccp_2 | 23 | [14 empty] | 35.23 | 0.22 | [8 empty] | 29.33 | 0.57 | 34.38 | 0.34 | 0.01 | 0.01 |  |  | 0.12 | 0.05
sulfide | galena | Gn_2 | 25 | [14 empty] | 13.8 | 0.16 | [16 empty] | 86.82 | 0.26
sulfide | pyrite | Py_1 | 30 | [14 empty] | 53.91 | 0.27 | [8 empty] | 46.56 | 0.2 | [6 empty] | 0.16 | 0.04
sulfide | pyrrhotite | Sp_4 | 18 | [14 empty] | 39.66 | 0.19 | [8 empty] | 58.1 | 0.2 | [6 empty] | 0.13 | 0.03
sulfide | sphalerite | Sp_3 | 20 | [14 empty] | 33.13 | 0.21 | [8 empty] | 0.32 | 0.09 |  |  | 65.8 | 0.32 |  |  | 0.08 | 0.05